## Table 5.1
Table 5.1 Major element compositions of the silicate melt used in Pt and Rh partition experiments.
wt.% | From O'Neill and Mavrogenes (2002) | An-Di eutectic | Add 25 wt.% TiO2 | Normalized
SiO2 | 40.2 | 50.34 | 50.34 | 40.27
TiO2 | 19.9 | 0 | 25 | 20
Al2O3 | 11.8 | 15.38 | 15.38 | 12.3
MgO | 8 | 10.8 | 10.8 | 8.64
CaO | 19.6 | 23.48 | 23.48 | 18.78
Total | 99.5 | 100 | 125 | 100

## Table 5.2
Table 5.2 Experimental conditions of pure Pt, and PtRh alloy partition experiments.
Sample | T (°C) | P (MPa) | Duration at T (hr) | logfO2 | ΔFMQ | logfS2 | CO2 (sccm) | CO (sccm) | SO2 (sccm)
Sulfur-free
Pt
PtSF1a | 1400 | 0.1 | 48 | -10.29824 | -3.998244 | n.a. | 12.5 | 87.5 | n.a.
PtSF1b | 1400 | 0.1 | 48 | -10.29824 | -3.998244 | n.a. | 12.5 | 87.5 | n.a.
PtSF2a | 1400 | 0.1 | 96 | -10.29824 | -3.998244 | n.a. | 12.5 | 87.5 | n.a.
PtSF2b | 1400 | 0.1 | 96 | -10.29824 | -3.998244 | n.a. | 12.5 | 87.5 | n.a.
PtSF3a | 1400 | 0.1 | 96 | -6.292266 | 0.007733633 | n.a. | 93.5 | 6.5 | n.a.
PtSF3b | 1400 | 0.1 | 96 | -6.292266 | 0.007733633 | n.a. | 93.5 | 6.5 | n.a.
PtRh
PtRhSF1a | 1400 | 0.1 | 48 | -10.29824 | -3.998244 | n.a. | 12.5 | 87.5 | n.a.
PtRhSF1b | 1400 | 0.1 | 48 | -10.29824 | -3.998244 | n.a. | 12.5 | 87.5 | n.a.
PtRhSF2a | 1400 | 0.1 | 96 | -10.29824 | -3.998244 | n.a. | 12.5 | 87.5 | n.a.
PtRhSF2b | 1400 | 0.1 | 96 | -10.29824 | -3.998244 | n.a. | 12.5 | 87.5 | n.a.
PtRhSF3a | 1400 | 0.1 | 96 | -6.292266 | 0.007733633 | n.a. | 93.5 | 6.5 | n.a.
PtRhSF3b | 1400 | 0.1 | 96 | -6.292266 | 0.007733633 | n.a. | 93.5 | 6.5 | n.a.
Sulfur-bearing
Pt
Pt1a | 1400 | 0.1 | 96 | -10.30599 | -4.005985 | -1.913485 | 6 | 91 | 3
Pt1b | 1400 | 0.1 | 96 | -10.30599 | -4.005985 | -1.913485 | 6 | 91 | 3
Pt2a | 1400 | 0.1 | 92 | -10.30925 | -4.009248 | -1.592748 | 0 | 94.2 | 5.8
Pt2b | 1400 | 0.1 | 92 | -10.30925 | -4.009248 | -1.592748 | 0 | 94.2 | 5.8
Pt3a | 1400 | 0.1 | 92 | -10.31108 | -4.011081 | -2.466255 | 15.3 | 133.2 | 1.5
Pt3b | 1400 | 0.1 | 92 | -10.31108 | -4.011081 | -2.466255 | 15.3 | 133.2 | 1.5
PtRh
PtRh1a | 1400 | 0.1 | 96 | -10.30599 | -4.005985 | -1.913485 | 6 | 91 | 3
PtRh1b | 1400 | 0.1 | 96 | -10.30599 | -4.005985 | -1.913485 | 6 | 91 | 3
PtRh2a | 1400 | 0.1 | 92 | -10.30925 | -4.009248 | -1.592748 | 0 | 94.2 | 5.8
PtRh2b | 1400 | 0.1 | 92 | -10.30925 | -4.009248 | -1.592748 | 0 | 94.2 | 5.8
PtRh3a | 1400 | 0.1 | 92 | -10.31108 | -4.011081 | -2.466255 | 15.3 | 133.2 | 1.5
PtRh3b | 1400 | 0.1 | 92 | -10.31108 | -4.011081 | -2.466255 | 15.3 | 133.2 | 1.5
FMQ buffer calibrated by O'Neill (1987).

## Table 5.3
Table 5.3 Summary of major compositions of the silicate melt and Pt metal abtained by EPMA, as well as the Pt concentrations by Agilent 7700 or Neptune LA-ICP-MS.
Sample | 7700 results (μg/g) |  |  |  |  | Neptune results (μg/g) |  |  |  |  | EPMA results (wt. % unless noted)
| Silicate melt |  |  |  |  | Silicate melt |  |  |  |  | Silicate melt | [24 empty] | Metal/alloy
| n | Pt measured | SD | #Pt corrected | SD | n | Pt measured | SD | #Pt corrected | SD | n | S (μg/g) | SD | n | SiO2 | SD | MgO | SD | Al2O3 | SD | MnO | SD | *FeO | SD | K2O | SD | TiO2 | SD | CaO | SD | NiO | SD | Na2O | SD | Total | n | Rh | SD | Ti | SD | Pd | SD | S | SD | Pt | SD | Fe | SD | Ni | SD | Total | X Ti | X Pt | ##γ Pt
Sulfur-free
PtSF1a | 4 | b.d.l. | n.a. | n.a. | n.a. | 4 | 0.02066925 | 0.001231584 | n.a. | n.a. | 4 | b.d.l. | n.a. | 4 | 46.09 | 0.04082483 | 9.4275 | 0.04787136 | 13.7825 | 0.03593976 | 0.013825 | 0.01755684 | 0.005175 | 0.007079725 | 0.11535 | 0.003131028 | 9.4625 | 0.1493039 | 21.7675 | 0.09945686 | 0.00295 | 0.003971146 | 0.062725 | 0.0166836 | 100.730675 | 5 | 0.41866 | 0.01129482 | 1.524 | 0.02073644 | b.d.l. | n.a. | 0.07364 | 0.005064385 | 98.87 | 0.8013738 | 0.04442 | 0.03624972 | 0.00398 | 0.004524599 | 100.9347 | 0.05832477 | 0.9284257 | 0.6181916
PtSF1b | 4 | b.d.l. | n.a. | n.a. | n.a. | 4 | 0.0189865 | 0.0002566322 | n.a. | n.a. | 5 | b.d.l. | n.a. | 5 | 45.722 | 0.1196662 | 9.742 | 0.05932959 | 14.238 | 0.08228001 | 0.00056 | 0.001252198 | 0.00844 | 0.01657356 | 0.10284 | 0.004324697 | 8.752 | 0.1448102 | 22.398 | 0.06906519 | 0.00494 | 0.004983774 | 0.05954 | 0.0113487 | 101.02934 | 5 | 0.4194 | 0.0277641 | 1.492 | 0.04266146 | b.d.l. | n.a. | 0.07058 | 0.005016174 | 97.976 | 0.8050652 | 0.01024 | 0.007184219 | 0.00092 | 0.002057183 | 99.96914 | 0.05773508 | 0.9302619 | 0.5667418
PtSF2a | 10 | b.d.l. | n.a. | n.a. | n.a. | 7 | 0.02742293 | 0.000242989 | n.a. | n.a. | 5 | b.d.l. | n.a. | 5 | 43.05 | 0.1358308 | 8.776 | 0.0250998 | 13.172 | 0.08167007 | 0.00286 | 0.006395154 | 0.00674 | 0.006501384 | 0.0588 | 0.003743661 | 15.39 | 0.05244044 | 20.268 | 0.09011104 | 0.00612 | 0.007446946 | 0.01746 | 0.01003384 | 100.75362 | 5 | 0.40444 | 0.0368913 | 2.08 | 0.0244949 | b.d.l. | n.a. | 0.08288 | 0.003729209 | 98.404 | 0.7748097 | 0.03406 | 0.02363351 | 0.0073 | 0.006900362 | 101.01268 | 0.07827701 | 0.9086533 | 0.8380331
PtSF2b | 10 | b.d.l. | n.a. | n.a. | n.a. | 9 | 0.0291465 | 0.000822901 | n.a. | n.a. | 5 | b.d.l. | n.a. | 5 | 42.58 | 0.1742125 | 8.652 | 0.085557 | 12.816 | 0.06655825 | 0.00778 | 0.01214586 | 0.00202 | 0.004516857 | 0.0504 | 0.005245474 | 16.708 | 0.08228001 | 19.968 | 0.08228001 | 0.01334 | 0.009174584 | 0.03382 | 0.01581983 | 100.83284 | 5 | 0.4327 | 0.01696261 | 2.13 | 0.0254951 | b.d.l. | n.a. | 0.07862 | 0.004500222 | 99.096 | 1.342844 | 0.0506 | 0.0158433 | 0.00818 | 0.01829104 | 101.7961 | 0.07943677 | 0.9068024 | 0.8925227
PtSF3a | 5 | b.d.l. | n.a. | n.a. | n.a. | 6 | 0.061293375 | 0.00238017 | 0.06219769 | 0.002415287 | 5 | b.d.l. | n.a. | 5 | 41.096 | 0.1543697 | 8.204 | 0.05128353 | 12.478 | 0.08318654 | 0.02112 | 0.01350692 | 0.00758 | 0.005808356 | 0.02518 | 0.004133038 | 19.366 | 0.0594138 | 19.44 | 0.01870829 | 0.00762 | 0.009333917 | 0.00452 | 0.007044998 | 100.65282 | 5 | 0.43932 | 0.02683257 | 0 | 0 | b.d.l. | n.a. | 0.08776 | 0.005787314 | 101.574 | 0.24986 | 0.03012 | 0.008361041 | 0.00802 | 0.005392309 | 102.13922 | 0 | 0.9854606 | 1
PtSF3b | 5 | b.d.l. | n.a. | n.a. | n.a. | 5 | 0.0618617 | 0.0007256108 | 0.06276148 | 0.0007361649 | 5 | b.d.l. | n.a. | 5 | 41.03 | 0.1598437 | 8.19 | 0.06442049 | 12.41 | 0.03162278 | 0.02102 | 0.02033536 | 0.0091 | 0.01197539 | 0.02966 | 0.005893895 | 19.376 | 0.0694982 | 19.436 | 0.03646917 | 0.0049 | 0.005844656 | 0.00666 | 0.009387651 | 100.5152 | 5 | 0.42526 | 0.0393481 | 0 | 0 | b.d.l. | n.a. | 0.08632 | 0.003932811 | 102.168 | 0.5411285 | 0.02722 | 0.01112371 | 0.01794 | 0.01204193 | 102.72474 | 0 | 0.9856635 | 1
Sulfur-bearing
Pt1a | 9 | 0.2575556 | 0.04819261 | 0.3830527 | 0.07167505 | n.a. | n.a. | n.a. | n.a. | n.a. | 5 | 1489.905 | 31.67213 | 5 | 41.608 | 0.2869146 | 8.57 | 0.01224745 | 12.716 | 0.05029911 | 0.0175 | 0.01098135 | 0.00212 | 0.003973286 | 0.02372 | 0.007668572 | 17.748 | 0.04764452 | 19.762 | 0.09731393 | 0.00872 | 0.008906571 | 0.02506 | 0.004670439 | 100.85312 | 5 | 0.43704 | 0.03126664 | 1.818 | 0.03114482 | b.d.l. | n.a. | 0.09042 | 0.00426638 | 98.152 | 0.7654541 | 0.11644 | 0.042318 | 0.02172 | 0.01822998 | 100.63562 | 0.06897543 | 0.9137223 | 0.7358651
Pt1b | 8 | 0.254875 | 0.04590499 | 0.3866927 | 0.06964638 | n.a. | n.a. | n.a. | n.a. | n.a. | 5 | 1477.009 | 11.81137 | 5 | 42.192 | 0.1818516 | 8.646 | 0.03286335 | 12.726 | 0.07127412 | 0.0196 | 0.01000425 | 0.0067 | 0.006122908 | 0.02758 | 0.01154348 | 16.934 | 0.01949359 | 19.888 | 0.05890671 | 0.00236 | 0.005221398 | 0.01378 | 0.0119326 | 100.8248 | 5 | 0.43322 | 0.02327546 | 1.802 | 0.01923538 | b.d.l. | n.a. | 0.08804 | 0.006748555 | 99.548 | 0.9405956 | 0.07322 | 0.01747704 | 0.0085 | 0.009617692 | 101.95298 | 0.06766655 | 0.9172049 | 0.7186128
Pt2a | 16 | 0.422625 | 0.07590861 | 0.5893717 | 0.1058583 | n.a. | n.a. | n.a. | n.a. | n.a. | 5 | 2252.32 | 57.35691 | 5 | 42.698 | 0.07190271 | 8.702 | 0.0363318 | 13.01 | 0.05567764 | 0.02308 | 0.00707651 | 0.01574 | 0.01076048 | 0.02144 | 0.006625934 | 15.868 | 0.06534524 | 20.244 | 0.03286335 | 0.0036 | 0.007035979 | 0.00856 | 0.005653141 | 101.15678 | 5 | 0.43408 | 0.03721837 | 1.946 | 0.0250998 | b.d.l. | n.a. | 0.08622 | 0.003650616 | 98.876 | 1.138016 | 0.13792 | 0.05081178 | 0.02058 | 0.01308595 | 101.5008 | 0.07295847 | 0.9095746 | 0.7883655
Pt2b | 10 | 0.4091 | 0.03045744 | 0.5463623 | 0.0406766 | n.a. | n.a. | n.a. | n.a. | n.a. | 5 | 2269.382 | 29.43342 | 5 | 42.678 | 0.1699117 | 8.77 | 0.05 | 13.044 | 0.0409878 | 0.00844 | 0.01526329 | 0.00372 | 0.007201875 | 0.01994 | 0.003970264 | 15.712 | 0.05974948 | 20.23 | 0.04949747 | 0.00142 | 0.001308434 | 0.00622 | 0.009728926 | 101.04036 | 4 | 0.427425 | 0.02516352 | 2.01 | 0.0294392 | b.d.l. | n.a. | 0.0864 | 0.003343651 | 98.72 | 0.6443084 | 0.04545 | 0.02529117 | 0.0085 | 0.006827884 | 101.297775 | 0.07554542 | 0.910399 | 0.8224642
Pt3a | 5 | 0.1144 | 0.01291511 | 0.1650343 | 0.01863143 | 5 | 0.11396345 | 0.00586811 | 0.1644045 | 0.008465379 | 5 | 792.6936 | 28.59443 | 5 | 43.262 | 0.1510629 | 8.742 | 0.03834058 | 13.058 | 0.07328028 | 0.00816 | 0.00821176 | 0.0123 | 0.01399393 | 0.01888 | 0.002996164 | 15.352 | 0.07981228 | 20.202 | 0.04147288 | 0.00332 | 0.005210278 | 0.00188 | 0.002583021 | 100.85846 | 5 | 0.41886 | 0.01955947 | 1.84 | 0.09924717 | b.d.l. | n.a. | 0.07416 | 0.002813006 | 97.412 | 0.5598393 | 0.03692 | 0.02364491 | 0.0065 | 0.009139475 | 99.78844 | 0.07054038 | 0.9163197 | 0.7564928
Pt3b | 2 | 0.133 | 0.02545584 | 0.1880846 | 0.03599889 | 5 | 0.12419965 | 0.008211301 | 0.1756394 | 0.01161218 | 5 | 865.1062 | 37.99275 | 5 | 42.14 | 0.1345362 | 8.598 | 0.04604346 | 12.852 | 0.05069517 | 0.02492 | 0.01083776 | 0.00704 | 0.01056092 | 0.02108 | 0.003356635 | 17.386 | 0.01341641 | 19.892 | 0.04438468 | 0.00426 | 0.007725154 | 0.01116 | 0.001926915 | 101.15246 | 5 | 0.43416 | 0.03208688 | 1.918 | 0.02588436 | b.d.l. | n.a. | 0.07594 | 0.003345594 | 99.086 | 0.6270008 | 0.11456 | 0.03858177 | 0.01132 | 0.01234391 | 101.63998 | 0.07196093 | 0.9121684 | 0.7752171
n: number of analysis.
n.a.: Not analysed.
b.d.l.: Below detection limit.
* All iron oxide reported as FeO.
# Measured Pt concentrations corrected for unit activity in the metal phase.
## γ Pt for sulfur-free Pt samples corrected to average corrected Pt solubility for sulfur-free PtRh samples; γ Pt for sulfur-bearing samples calculated by fitting of γ Pt against X Ti for sulfur-free Pt samples.

## Table 5.4
Table 5.4 Summary of major compositions of the silicate melt and PtRh alloy abtained by EPMA, as well as the Pt and Rh concentrations by Agilent 7700 or Neptune LA-ICP-MS.
Sample | 7700 results (μg/g) | [9 empty] | Neptune results (μg/g) |  |  |  |  | EPMA results (wt. % unless noted)
| Silicate melt | [9 empty] | Silicate melt |  |  |  |  | Silicate melt | [24 empty] | Metal/alloy
| n | Rh measured | SD | #Rh corrected | SD | n | Pt measured | SD | #Pt corrected | SD | n | Pt measured | SD | #Pt corrected | SD | n | S (μg/g) | SD | n | SiO2 | SD | MgO | SD | Al2O3 | SD | MnO | SD | *FeO | SD | K2O | SD | TiO2 | SD | CaO | SD | NiO | SD | Na2O | SD | Total | n | Rh | SD | Ti | SD | Pd | SD | S | SD | Pt | SD | Fe | SD | Ni | SD | Total | X Pt | X Rh | ##a Pt | ##a Rh
Sulfur-free
PtRhSF1a | 4 | 0.012175 | 0.001526161 | 0.03045774 | 0.003817939 | 7 | b.d.l. | n.a. | n.a. | n.a. | 6 | 0.01960033 | 0.001186221 | 0.0378476 | 0.002290554 | 5 | b.d.l. | n.a. | 5 | 40.882 | 0.1366382 | 8.548 | 0.05761944 | 12.546 | 0.0427785 | 0 | 0 | 0.00042 | 0.0009391486 | 0.1329 | 0.00710528 | 18.126 | 0.1180254 | 19.808 | 0.117771 | 0.00698 | 0.01015441 | 0.07436 | 0.0175312 | 100.12762 | 5 | 29.74 | 0.08717798 | 0 | 0 | 0.29796 | 0.08943477 | b.d.l. | n.a. | 70.354 | 0.4353504 | 0.00156 | 0.001477498 | b.d.l. | n.a. | 100.39604 | 0.5527002 | 0.4429002 | 0.5178752 | 0.3997342
PtRhSF1b | 2 | 0.01675 | 0.009263099 | 0.04168971 | 0.02305528 | 4 | b.d.l. | n.a. | n.a. | n.a. | 5 | 0.01881759 | 0.0005003139 | 0.0367335 | 0.0009766545 | 5 | b.d.l. | n.a. | 5 | 41.364 | 0.2246775 | 8.406 | 0.03361547 | 12.37 | 0.01581139 | 0.00722 | 0.009389728 | 0.00652 | 0.005467815 | 0.13466 | 0.009169133 | 18.912 | 0.06760178 | 19.432 | 0.02588436 | 0.00106 | 0.002370232 | 0.06726 | 0.0175215 | 100.7042 | 5 | 29.854 | 0.09343447 | 0.0782 | 0.1129957 | 0.33276 | 0.0597559 | b.d.l. | n.a. | 69.594 | 0.3105318 | 0.02986 | 0.02458735 | b.d.l. | n.a. | 99.88882 | 0.5470342 | 0.4448456 | 0.5122732 | 0.4017778
PtRhSF2a | 8 | 0.01155 | 0.001493797 | 0.02895141 | 0.003744374 | 9 | b.d.l. | n.a. | n.a. | n.a. | 9 | 0.01805517 | 0.0004344648 | 0.0352904 | 0.0008491995 | 5 | b.d.l. | n.a. | 5 | 40.996 | 0.2836018 | 8.462 | 0.03701351 | 12.72 | 0.08031189 | 0.02678 | 0.00916226 | 0.00226 | 0.002630209 | 0.05228 | 0.005855937 | 18.796 | 0.1089954 | 19.63 | 0.09407444 | 0.00368 | 0.003769881 | 0.0332 | 0.007949528 | 100.7222 | 5 | 30.196 | 0.08532292 | 0.16116 | 0.1270238 | 0.43594 | 0.07704978 | b.d.l. | n.a. | 70.674 | 0.7595591 | 0.02612 | 0.0181504 | b.d.l. | n.a. | 101.49322 | 0.5459006 | 0.4421478 | 0.5116169 | 0.3989443
PtRhSF2b | 4 | 0.016975 | 0.003344025 | 0.04261893 | 0.008395803 | 7 | b.d.l. | n.a. | n.a. | n.a. | 7 | 0.0174371 | 0.0008100171 | 0.03417889 | 0.001587735 | 5 | b.d.l. | n.a. | 5 | 42.19 | 0.2471841 | 8.44 | 0.03391165 | 12.644 | 0.02073644 | 0.02182 | 0.009743562 | 0.00128 | 0.002862167 | 0.05364 | 0.01034809 | 17.56 | 0.04527693 | 19.742 | 0.04658326 | 0.00254 | 0.002767309 | 0.0226 | 0.01777765 | 100.6836 | 5 | 29.994 | 0.1026158 | 0.2496 | 0.1799596 | 0.37312 | 0.07629585 | b.d.l. | n.a. | 70.088 | 0.2532193 | 0.03012 | 0.02924324 | 0.00696 | 0.009806783 | 100.7418 | 0.5442602 | 0.4415312 | 0.5101716 | 0.3982972
PtRhSF3a | 5 | 0.097 | 0.00509902 | 0.2497211 | 0.01312714 | 5 | b.d.l. | n.a. | n.a. | n.a. | 5 | 0.03272155 | 0.0007727066 | 0.06237859 | 0.001473046 | 5 | b.d.l. | n.a. | 5 | 41.168 | 0.09731393 | 8.14 | 0.03162278 | 12.414 | 0.03361547 | 0.03644 | 0.01560186 | 0.0093 | 0.009679876 | 0.02748 | 0.005967579 | 19.082 | 0.1639207 | 19.544 | 0.05458938 | 0.00932 | 0.01169688 | 0.01052 | 0.006691562 | 100.44408 | 5 | 29.058 | 0.101341 | 0 | 0 | 0.63606 | 0.09739129 | b.d.l. | n.a. | 71.144 | 0.3965854 | 0.01786 | 0.01399636 | 0.0055 | 0.005341816 | 100.86178 | 0.5580911 | 0.4321123 | 0.5245638 | 0.3884333
PtRhSF3b | 6 | 0.08883333 | 0.007600439 | 0.2292646 | 0.01961551 | 5 | b.d.l. | n.a. | n.a. | n.a. | 5 | 0.03460115 | 0.0008667227 | 0.06571017 | 0.001645971 | 5 | b.d.l. | n.a. | 5 | 41.134 | 0.1293445 | 8.162 | 0.05215362 | 12.432 | 0.06180615 | 0.03106 | 0.01421682 | 0.01158 | 0.01587741 | 0.03104 | 0.00450533 | 19.12 | 0.2253886 | 19.118 | 0.2167256 | 0.00152 | 0.003398823 | 0.008 | 0.007404053 | 100.05128 | 5 | 29.114 | 0.06542171 | 0 | 0 | 0.5767 | 0.1028543 | b.d.l. | n.a. | 71.688 | 0.2583989 | 0.01116 | 0.01116884 | 0.00634 | 0.006871535 | 101.3962 | 0.5600803 | 0.4311911 | 0.5265722 | 0.3874708
Sulfur-bearing
PtRh1a | 9 | 0.02793333 | 0.005489308 | 0.07073081 | 0.01389964 | 9 | 0.1532222 | 0.03943278 | 0.2968732 | 0.07640235 | n.a. | n.a. | n.a. | n.a. | n.a. | 5 | 1562.718 | 29.54221 | 5 | 40.652 | 0.3972657 | 8.42 | 0.02738613 | 12.422 | 0.05674504 | 0.01742 | 0.01028455 | 0.00128 | 0.002862167 | 0.02436 | 0.006890428 | 19.652 | 0.03962323 | 19.434 | 0.07368853 | 0.0099 | 0.01137761 | 0.00502 | 0.0064639 | 101.02816 | 5 | 29.676 | 0.2380756 | 0.14072 | 0.1869424 | 0.36464 | 0.01696034 | b.d.l. | n.a. | 70.602 | 0.5083011 | 0.05674 | 0.01875001 | 0.00906 | 0.009467999 | 100.85208 | 0.5500904 | 0.4383151 | 0.51612 | 0.3949246
PtRh1b | 4 | 0.03315 | 0.0117455 | 0.08327933 | 0.029507 | 4 | 0.1665 | 0.04236744 | 0.3235753 | 0.08233667 | n.a. | n.a. | n.a. | n.a. | n.a. | 5 | 1534.522 | 48.32158 | 5 | 40.772 | 0.3880335 | 8.39 | 0.0728011 | 12.392 | 0.1742699 | 0.11692 | 0.04582742 | 0.01082 | 0.01582157 | 0.02368 | 0.002471235 | 19.178 | 0.3094673 | 19.42 | 0.1964688 | 0.00988 | 0.008283538 | 0.01856 | 0.01179144 | 100.715 | 5 | 29.974 | 0.1006479 | 0.01396 | 0.03121551 | 0.46582 | 0.06613408 | b.d.l. | n.a. | 70.676 | 0.2997165 | 0.08938 | 0.09566594 | 0.00926 | 0.01463414 | 101.22948 | 0.5489089 | 0.4413032 | 0.5145634 | 0.3980579
PtRh2a | 6 | 0.04628333 | 0.008868014 | 0.1160729 | 0.02223988 | 6 | 0.2963333 | 0.04941929 | 0.5748529 | 0.0958678 | n.a. | n.a. | n.a. | n.a. | n.a. | 5 | 2319.366 | 46.67556 | 5 | 41.232 | 0.1505656 | 8.258 | 0.02863564 | 12.426 | 0.02302173 | 0.0799 | 0.01899868 | 0.00756 | 0.01329598 | 0.0254 | 0.005722325 | 19.534 | 0.07197222 | 19.22 | 0.07905694 | 0.00978 | 0.01471469 | 0.00358 | 0.004422895 | 101.37532 | 5 | 29.922 | 0.1745566 | 0.03816 | 0.03904674 | 0.3877 | 0.07375042 | b.d.l. | n.a. | 70.59 | 0.491935 | 0.03974 | 0.01799856 | 0.00672 | 0.01005719 | 100.98498 | 0.5500069 | 0.4419567 | 0.5154942 | 0.3987437
PtRh2b | 14 | 0.04097857 | 0.01178886 | 0.1021468 | 0.02938595 | 14 | 0.3243571 | 0.05237675 | 0.6343924 | 0.1024408 | n.a. | n.a. | n.a. | n.a. | n.a. | 5 | 2343.316 | 51.63376 | 5 | 40.94 | 0.1197915 | 8.332 | 0.07496666 | 12.496 | 0.05176872 | 0.02874 | 0.01097146 | 0.00356 | 0.00586029 | 0.02396 | 0.002294123 | 19.648 | 0.08043631 | 19.324 | 0.05504544 | 0.00476 | 0.006328349 | 0.00942 | 0.01299661 | 101.39552 | 5 | 30.096 | 0.2862342 | 0.08612 | 0.06120185 | 0.3694 | 0.1279211 | b.d.l. | n.a. | 70.102 | 0.5317612 | 0.05192 | 0.03287456 | 0.00972 | 0.009528746 | 100.71874 | 0.5458896 | 0.4442703 | 0.5112879 | 0.4011733
PtRh3a | 2 | 0.02075 | 0.0004949747 | 0.05220094 | 0.001245212 | 3 | b.d.l. | n.a. | n.a. | n.a. | 3 | 0.08431742 | 0.002024379 | 0.1637965 | 0.003932594 | 5 | 856.6153 | 33.03242 | 5 | 40.846 | 0.2167487 | 8.356 | 0.05029911 | 12.516 | 0.06426508 | 0.03572 | 0.01519184 | 0.00114 | 0.002549117 | 0.01608 | 0.004940344 | 19.76 | 0.0587367 | 19.344 | 0.04615192 | 0.00912 | 0.01452849 | 0.00282 | 0.005975952 | 101.10076 | 5 | 29.94 | 0.2008731 | 0.10458 | 0.1407798 | 0.40796 | 0.0479768 | b.d.l. | n.a. | 70.698 | 1.263277 | 0.03664 | 0.02285286 | b.d.l. | n.a. | 101.1899 | 0.5490438 | 0.4407737 | 0.5147694 | 0.3975024
PtRh3b | 7 | 0.02195714 | 0.006503296 | 0.05548773 | 0.01643443 | 5 | 0.1198 | 0.01848513 | 0.2328024 | 0.03592139 | 6 | 0.08830733 | 0.005186736 | 0.171604 | 0.01007917 | 5 | 855.6541 | 27.89905 | 5 | 41.164 | 0.1647119 | 8.382 | 0.04266146 | 12.432 | 0.08757854 | 0.03196 | 0.007493531 | 0.00502 | 0.003970139 | 0.0166 | 0.003221801 | 19.65 | 0.04 | 19.312 | 0.08700575 | 0.00586 | 0.00926488 | 0.00426 | 0.00510911 | 101.21734 | 5 | 29.82 | 0.3046309 | 0.1907 | 0.2106574 | 0.33776 | 0.07662818 | b.d.l. | n.a. | 70.63 | 0.2243881 | 0.05036 | 0.03415037 | b.d.l. | n.a. | 101.0337 | 0.5485894 | 0.4390661 | 0.5145994 | 0.3957117
n: number of analysis.
n.a.: Not analysed.
b.d.l.: Below detection limit.
* All iron oxide reported as FeO.
# Measured Rh and Pt concentrations corrected for unit activity in the metal phase.
## Rh and Pt activity calculated as in Jacob et al. (1998)

## Table 5.5
Table 5.5 Summary of fugacities, Pt and Rh solubility and metal/silicate melt (SM) partition coefficient.
Sample | logfO2 | logfS2 | Solubility (μg/g) | SD (μg/g) | D Metal/SM | SD
Pt
Sulfur-bearing
Pt1a | -10.30599 | -1.913485 | 0.3762892 | 0.07040951 | 2610607.1 | 488484.8
Pt1b | -10.30599 | -1.913485 | 0.3816971 | 0.06874665 | 2586033.0 | 465764.8
Pt2a | -10.30925 | -1.592748 | 0.5789532 | 0.1039871 | 1696722.3 | 304752
Pt2b | -10.30925 | -1.592748 | 0.5409334 | 0.04027242 | 1830287.4 | 136264.6
#Pt3a | -10.31108 | -2.466255 | 0.1630499 | 0.008395629 | 6082557.7 | 313197.9
#Pt3b | -10.31108 | -2.466255 | 0.1731423 | 0.01144709 | 5693482.7 | 376417.3
PtRh1a | -10.30599 | -1.913485 | 0.293869 | 0.07562918 | 3368441.0 | 866891.3
PtRh1b | -10.30599 | -1.913485 | 0.3208156 | 0.08163444 | 3090471.0 | 786398.5
PtRh2a | -10.30925 | -1.592748 | 0.5708275 | 0.09519648 | 1739575.5 | 290107.7
PtRh2b | -10.30925 | -1.592748 | 0.6289637 | 0.1015642 | 1576311.6 | 254540.7
#PtRh3a | -10.31108 | -2.466255 | 0.1623428 | 0.003897691 | 6105137.6 | 146578.4
#PtRh3b | -10.31108 | -2.466255 | 0.1697563 | 0.009970643 | 5827369.2 | 342270.9
Sulfur-free
#PtRhSF1a | -10.31108 | n.a. | 0.0378476 | 0.002290554 | 26421757.3 | 1599057.0
#PtRhSF1b | -10.31108 | n.a. | 0.0367335 | 0.0009766545 | 27223103.5 | 723796.1
#PtRhSF2a | -10.31108 | n.a. | 0.0352904 | 0.0008491995 | 28336317.6 | 681862.1
#PtRhSF2b | -10.31108 | n.a. | 0.03417889 | 0.001587735 | 29257823.0 | 1359133.0
#Average | -10.29824 | n.a. | 0.0360126 | 0.0007682176 | 27768060.0 | 592345.8
Rh
Sulfur-bearing
PtRh1a | -10.30599 | -1.913485 | 0.06977866 | 0.01371252 | 14138110.8 | 2778345.2
PtRh1b | -10.30599 | -1.913485 | 0.08233281 | 0.02917163 | 12007781.1 | 4254520.1
PtRh2a | -10.30925 | -1.592748 | 0.1149898 | 0.02203237 | 8615275.9 | 1650710.5
PtRh2b | -10.30925 | -1.592748 | 0.1009794 | 0.02905011 | 9789830.9 | 2816372.9
PtRh3a | -10.31108 | -2.466255 | 0.05158373 | 0.001230489 | 19156741.6 | 456968.8
PtRh3b | -10.31108 | -2.466255 | 0.05469241 | 0.01619887 | 18022001.7 | 5337780.5
Sulfur-free
PtRhSF1a | -10.31108 | n.a. | 0.03045774 | 0.003817939 | 32832380.2 | 4115605.0
PtRhSF1b | -10.31108 | n.a. | 0.04168971 | 0.02305528 | 23986735.9 | 13265164.5
PtRhSF2a | -10.31108 | n.a. | 0.02895141 | 0.003744374 | 34540629.4 | 4467244.9
PtRhSF2b | -10.31108 | n.a. | 0.04261893 | 0.008395803 | 23463749.9 | 4622289.0
Average | -10.29824 | n.a. | 0.03551603 | 0.006213959 | 27832323.3 | 4863254.8
# Measured by Neptune, otherwise by Agilent 7700.

## Table 5.6
Table 5.6 Nonlinear fitting parameters of Pt concentration in pure Pt and PtRh alloy experiments under S-free and S-bearing conditions.
No. | A | SE | B | SE | C | SE | n | SE | χ2ν
S-free experiments
B-fit | 0.03644 | 0.01289 | 1.16993 | 0.03986 | n.a. |  | n.a. |  | 19.60289
M-fit | 0.03965 | 0.0031 | 1.17219 | 0.03081 | n.a. |  | n.a. |  | 15.69175
S-free and S-bearing experiments
Fit1 | 0.03965 | 0.00247 | 1.17219 | 0.02458 | 0.83576 | 0.25484 | 1.40232 | 0.22907 | 9.98373
Fit2 | 0.03948 | 0.00254 | 1.17254 | 0.02524 | 0.37108 | 0.04412 | 1 | n.a. | 10.54981
Fit3 | 0.04039 | 0.00275 | 1.17059 | 0.02758 | 1.45049 | 0.04903 | 2 | n.a. | 12.73243
n.a.: Not analysed.

## Table 5.7
Table 5.7 Nonlinear fitting parameters of Rh concentration in PtRh alloy experiments under S-free and S-bearing conditions.
No. | A | SE | B | SE | C | SE | D | SE | n | SE | χ2ν
S-free experiments
Rh0+Rh2++Rh3+ | 0.0392 | 0.0116 | 1.78176 | 0.13424 | 1.59679 | 0.41423 | n.a. | n.a. | n.a. | n.a. | 22.00577
Rh0+Rh2+ | 0.03838 | 0.01161 | 1.89626 | 0.03804 | n.a. | n.a. | n.a. | n.a. | n.a. | n.a. | 22.13975
Rh2++Rh3+ | n.a. | n.a. | 1.81555 | 0.16616 | 1.4884 | 0.71235 | n.a. | n.a. | n.a. | n.a. | 39.63864
Rh2+ | n.a. | n.a. | 1.90092 | 0.04917 | n.a. | n.a. | n.a. | n.a. | n.a. | n.a. | 37.84179
S-free and S-bearing experiments
Fit1 | 0.03926 | 0.01003 | 1.78172 | 0.11636 | 1.59691 | 0.35893 | 0.19549 | 1.48235 | 1.70354 | 1.50119 | 16.53101
Fit2 | 0.03926 | 0.01003 | 1.78172 | 0.11636 | 1.59691 | 0.35893 | -0.61573 | 0.25246 | 1 | n.a. | 13.43737
Fit3 | 0.03926 | 0.01003 | 1.78172 | 0.11636 | 1.59691 | 0.35893 | 0.47786 | 0.24014 | 2 | n.a. | 13.2557